## List avionics
Index | Inhibitor | Metal | Alloy | Temperature_K | pH | Salt_Concentration | Efficiency | Smiles
1 | 2-Mercaptoacetic acid | Al | AA2024 | 298 | 7 | 0.1 | 96 | OC(=O)CS
2 | 2-Mercaptobenzimidazole | Al | AA2024 | 298 | 7 | 0.1 | 90 | Sc1nc2c([nH]1)cccc2
3 | 2-Mercaptobenzothiazole / MBT / 1,3-Benzothiazole-2(3H)-thione | Al | AA2024 | 298 | 7 | 0.1 | 95 | S=c1sc2c([nH]1)cccc2
4 | 2-Mercaptobenzothiazole / MBT / 1,3-Benzothiazole-2(3H)-thione | Al | AA7075 | 298 | 7 | 0.1 | 91 | S=c1sc2c([nH]1)cccc2
5 | 3-Mercaptopropanoic acid | Al | AA2024 | 298 | 7 | 0.1 | 100 | OC(=O)CCS
6 | 4-Mercaptobenzoic acid | Al | AA2024 | 298 | 7 | 0.1 | 97 | OC(=O)c1ccc(cc1)S
7 | 6-Amino-2-mercaptobenzothiazole | Al | AA7075 | 298 | 7 | 0.1 | 94 | Nc1ccc2c(c1)sc(=S)[nH]2
8 | 6-Mercaptonicotinic acid | Al | AA2024 | 298 | 7 | 0.1 | 94 | OC(=O)c1ccc(=S)[nH]c1
9 | Benzotriazole | Al | AA2024 | 298 | 7 | 0.1 | 98 | c1ccc2c(c1)[nH]nn2
10 | Benzotriazole | Al | AA7075 | 298 | 7 | 0.1 | 92 | c1ccc2c(c1)[nH]nn2
11 | Diethyldithiocarbamic acid | Al | AA2024 | 298 | 7 | 0.1 | 97 | CCN(C(=S)S)CC
12 | Diethyldithiocarbamic acid | Al | AA7075 | 298 | 7 | 0.1 | 96 | CCN(C(=S)S)CC
13 | 5,5'-Dithiobis(2-nitrobenzoic acid) | Al | AA2024 | 298 | 7 | 0.6 | 94.4 | C1=CC(=C(C=C1SSC2=CC(=C(C=C2)[N+](=O)[O-])C(=O)O)C(=O)O)[N+](=O)[O-]
14 | 5,5'-Dithiobis(2-nitrobenzoic acid) | Al | AA2024 | 298 | 7 | 0.6 | 90.4 | C1=CC(=C(C=C1SSC2=CC(=C(C=C2)[N+](=O)[O-])C(=O)O)C(=O)O)[N+](=O)[O-]
15 | 5,5'-Dithiobis(2-nitrobenzoic acid) | Al | AA2024 | 298 | 7 | 0.6 | 90 | C1=CC(=C(C=C1SSC2=CC(=C(C=C2)[N+](=O)[O-])C(=O)O)C(=O)O)[N+](=O)[O-]
16 | 5,5'-Dithiobis(2-nitrobenzoic acid) | Al | AA2024 | 308 | 7 | 0.6 | 92.4 | C1=CC(=C(C=C1SSC2=CC(=C(C=C2)[N+](=O)[O-])C(=O)O)C(=O)O)[N+](=O)[O-]
17 | Sodium sulfite | Al | AA2024 | 298 | 7 | 0.6 | 98.5 | [O-]S(=O)[O-].[Na+].[Na+]
18 | Sodium sulfite | Al | AA2024 | 298 | 7 | 0.6 | 98.7 | [O-]S(=O)[O-].[Na+].[Na+]
19 | Sodium sulfite | Al | AA2024 | 308 | 7 | 0.6 | 95.5 | [O-]S(=O)[O-].[Na+].[Na+]
20 | Sodium sulfite | Al | AA2024 | 308 | 7 | 0.6 | 96 | [O-]S(=O)[O-].[Na+].[Na+]
21 | Sodium sulfite | Al | AA2024 | 318 | 7 | 0.6 | 92.7 | [O-]S(=O)[O-].[Na+].[Na+]
22 | Sodium sulfite | Al | AA2024 | 318 | 7 | 0.6 | 94 | [O-]S(=O)[O-].[Na+].[Na+]
23 | Sodium sulfite | Al | AA2024 | 328 | 7 | 0.6 | 91.7 | [O-]S(=O)[O-].[Na+].[Na+]
24 | Disodium-N-octyliminodiacetate | Al | AA2024 | 303 | 7 | 0.6 | 90.02 | CCCCCCCCN(CC(=O)O[Na])CC(=O)O[Na]
25 | Disodium-N-decyliminodiacetate | Al | AA2024 | 303 | 7 | 0.6 | 90.89 | CCCCCCCCCCCCN(CC(=O)O[Na])CC(=O)O[Na]
26 | Disodium-N-dodecyliminodiacetate | Al | AA2024 | 303 | 7 | 0.6 | 91.79 | CCCCCCCCCCCCCCN(CC(=O)O[Na])CC(=O)O[Na]
27 | Disodium-N-dodecyliminodiacetate | Al | AA2024 | 303 | 7 | 0.6 | 92.19 | CCCCCCCCCCCCCCN(CC(=O)O[Na])CC(=O)O[Na]
28 | Disodium-N-dodecyliminodiacetate | Al | AA2024 | 303 | 7 | 0.6 | 91.45 | CCCCCCCCCCCCCCN(CC(=O)O[Na])CC(=O)O[Na]
29 | Disodium-N-octyliminodiacetate | Al | AA2024 | 303 | 7 | 0.6 | 90.18 | CCCCCCCCN(CC(=O)O[Na])CC(=O)O[Na]
30 | Disodium-N-decyliminodiacetate | Al | AA2024 | 303 | 7 | 0.6 | 90.38 | CCCCCCCCCCCCN(CC(=O)O[Na])CC(=O)O[Na]
31 | Disodium-N-dodecyliminodiacetate | Al | AA2024 | 303 | 7 | 0.6 | 91.78 | CCCCCCCCCCCCCCN(CC(=O)O[Na])CC(=O)O[Na]
32 | Disodium-N-dodecyliminodiacetate | Al | AA2024 | 303 | 7 | 0.6 | 92.25 | CCCCCCCCCCCCCCN(CC(=O)O[Na])CC(=O)O[Na]
33 | Disodium-N-dodecyliminodiacetate | Al | AA2024 | 303 | 7 | 0.6 | 91.45 | CCCCCCCCCCCCCCN(CC(=O)O[Na])CC(=O)O[Na]
34 | Cerium (III) ammonium nitrate | Al | AA2024 | 298 | 2024-04-05 | 0.01 | 90.1 | N.N.[N+](=O)(O)[O-].[N+](=O)(O)[O-].[N+](=O)([O-])[O-].[N+](=O)([O-])[O-].[N+](=O)([O-])[O-].O.O.O.O.[Ce+3]
35 | Cerium(III) nitrate | Al | AA2024 | 298 | 7 | 0.01 | 91.7 | [N+](=O)([O-])[O-].[N+](=O)([O-])[O-].[N+](=O)([O-])[O-].[Ce+3]
36 | Cerium(III) nitrate | Al | AA2024 | 298 | 7 | 0.01 | 94.6 | [N+](=O)([O-])[O-].[N+](=O)([O-])[O-].[N+](=O)([O-])[O-].[Ce+3]
37 | Cerium(III) nitrate | Al | AA2024 | 298 | 7 | 0.01 | 96 | [N+](=O)([O-])[O-].[N+](=O)([O-])[O-].[N+](=O)([O-])[O-].[Ce+3]
38 | Cerium(III) nitrate | Al | AA2024 | 298 | 7 | 0.01 | 96.8 | [N+](=O)([O-])[O-].[N+](=O)([O-])[O-].[N+](=O)([O-])[O-].[Ce+3]
39 | Cerium(III) nitrate | Al | AA2024 | 298 | 7 | 0.01 | 97 | [N+](=O)([O-])[O-].[N+](=O)([O-])[O-].[N+](=O)([O-])[O-].[Ce+3]
40 | Cerium(III) nitrate | Al | AA2024 | 298 | 7 | 0.01 | 97.3 | [N+](=O)([O-])[O-].[N+](=O)([O-])[O-].[N+](=O)([O-])[O-].[Ce+3]
41 | Cerium(III) nitrate | Al | AA2024 | 298 | 7 | 0.01 | 97.5 | [N+](=O)([O-])[O-].[N+](=O)([O-])[O-].[N+](=O)([O-])[O-].[Ce+3]
42 | Cerium(IV) ammonium nitrate | Al | AA2024 | 298 | 7 | 0.01 | 91.3 | [NH4+].[NH4+].[N+](=O)([O-])[O-].[N+](=O)([O-])[O-].[N+](=O)([O-])[O-].[N+](=O)([O-])[O-].[N+](=O)([O-])[O-].[N+](=O)([O-])[O-].[Ce+4]
43 | Cerium(IV) ammonium nitrate | Al | AA2024 | 298 | 7 | 0.01 | 93.5 | [NH4+].[NH4+].[N+](=O)([O-])[O-].[N+](=O)([O-])[O-].[N+](=O)([O-])[O-].[N+](=O)([O-])[O-].[N+](=O)([O-])[O-].[N+](=O)([O-])[O-].[Ce+4]
44 | Cerium(IV) ammonium nitrate | Al | AA2024 | 298 | 7 | 0.01 | 96.3 | [NH4+].[NH4+].[N+](=O)([O-])[O-].[N+](=O)([O-])[O-].[N+](=O)([O-])[O-].[N+](=O)([O-])[O-].[N+](=O)([O-])[O-].[N+](=O)([O-])[O-].[Ce+4]
45 | Cerium(IV) ammonium nitrate | Al | AA2024 | 298 | 7 | 0.01 | 96.5 | [NH4+].[NH4+].[N+](=O)([O-])[O-].[N+](=O)([O-])[O-].[N+](=O)([O-])[O-].[N+](=O)([O-])[O-].[N+](=O)([O-])[O-].[N+](=O)([O-])[O-].[Ce+4]
46 | Cerium(IV) ammonium nitrate | Al | AA2024 | 298 | 7 | 0.01 | 96.7 | [NH4+].[NH4+].[N+](=O)([O-])[O-].[N+](=O)([O-])[O-].[N+](=O)([O-])[O-].[N+](=O)([O-])[O-].[N+](=O)([O-])[O-].[N+](=O)([O-])[O-].[Ce+4]
47 | Cerium(IV) ammonium nitrate | Al | AA2024 | 298 | 7 | 0.01 | 97.3 | [NH4+].[NH4+].[N+](=O)([O-])[O-].[N+](=O)([O-])[O-].[N+](=O)([O-])[O-].[N+](=O)([O-])[O-].[N+](=O)([O-])[O-].[N+](=O)([O-])[O-].[Ce+4]
48 | Cerium(III) sulfate | Al | AA2024 | 298 | 7 | 0.01 | 94.3 | [O-]S(=O)(=O)[O-].[O-]S(=O)(=O)[O-].[O-]S(=O)(=O)[O-].[Ce+3].[Ce+3]
49 | Cerium(III) sulfate | Al | AA2024 | 298 | 7 | 0.01 | 93.6 | [O-]S(=O)(=O)[O-].[O-]S(=O)(=O)[O-].[O-]S(=O)(=O)[O-].[Ce+3].[Ce+3]
50 | Cerium(III) sulfate | Al | AA2024 | 298 | 7 | 0.01 | 91.5 | [O-]S(=O)(=O)[O-].[O-]S(=O)(=O)[O-].[O-]S(=O)(=O)[O-].[Ce+3].[Ce+3]
51 | Cerium(III) sulfate | Al | AA2024 | 298 | 7 | 0.01 | 93 | [O-]S(=O)(=O)[O-].[O-]S(=O)(=O)[O-].[O-]S(=O)(=O)[O-].[Ce+3].[Ce+3]
52 | Cerium(III) sulfate | Al | AA2024 | 298 | 7 | 0.01 | 93.3 | [O-]S(=O)(=O)[O-].[O-]S(=O)(=O)[O-].[O-]S(=O)(=O)[O-].[Ce+3].[Ce+3]
53 | Cerium(III) sulfate | Al | AA2024 | 298 | 7 | 0.01 | 93.4 | [O-]S(=O)(=O)[O-].[O-]S(=O)(=O)[O-].[O-]S(=O)(=O)[O-].[Ce+3].[Ce+3]
54 | Cerium(III) sulfate | Al | AA2024 | 298 | 7 | 0.01 | 93.9 | [O-]S(=O)(=O)[O-].[O-]S(=O)(=O)[O-].[O-]S(=O)(=O)[O-].[Ce+3].[Ce+3]
55 | Cerium(III) chloride | Al | AA2024 | 298 | 7 | 0.01 | 93.6 | [Cl-].[Cl-].[Cl-].[Ce+3]
56 | Cerium(III) chloride | Al | AA2024 | 298 | 7 | 0.01 | 95.9 | [Cl-].[Cl-].[Cl-].[Ce+3]
57 | Cerium(III) nitrate | Al | AA2024 | 298 | 7 | 0.01 | 93.8 | [N+](=O)([O-])[O-].[N+](=O)([O-])[O-].[N+](=O)([O-])[O-].[Ce+3]
58 | Cerium(III) nitrate | Al | AA2024 | 298 | 7 | 0.01 | 94.9 | [N+](=O)([O-])[O-].[N+](=O)([O-])[O-].[N+](=O)([O-])[O-].[Ce+3]
59 | Cerium(III) nitrate | Al | AA2024 | 298 | 7 | 0.01 | 96 | [N+](=O)([O-])[O-].[N+](=O)([O-])[O-].[N+](=O)([O-])[O-].[Ce+3]
60 | Cerium(III) nitrate | Al | AA2024 | 298 | 7 | 0.01 | 96.3 | [N+](=O)([O-])[O-].[N+](=O)([O-])[O-].[N+](=O)([O-])[O-].[Ce+3]
61 | Cerium(III) nitrate | Al | AA2024 | 298 | 7 | 0.01 | 97.4 | [N+](=O)([O-])[O-].[N+](=O)([O-])[O-].[N+](=O)([O-])[O-].[Ce+3]
62 | Cerium(IV) ammonium nitrate | Al | AA2024 | 298 | 7 | 0.01 | 91 | [NH4+].[NH4+].[N+](=O)([O-])[O-].[N+](=O)([O-])[O-].[N+](=O)([O-])[O-].[N+](=O)([O-])[O-].[N+](=O)([O-])[O-].[N+](=O)([O-])[O-].[Ce+4]
63 | Cerium(IV) ammonium nitrate | Al | AA2024 | 298 | 7 | 0.01 | 94.2 | [NH4+].[NH4+].[N+](=O)([O-])[O-].[N+](=O)([O-])[O-].[N+](=O)([O-])[O-].[N+](=O)([O-])[O-].[N+](=O)([O-])[O-].[N+](=O)([O-])[O-].[Ce+4]
64 | Cerium(IV) ammonium nitrate | Al | AA2024 | 298 | 7 | 0.01 | 95.7 | [NH4+].[NH4+].[N+](=O)([O-])[O-].[N+](=O)([O-])[O-].[N+](=O)([O-])[O-].[N+](=O)([O-])[O-].[N+](=O)([O-])[O-].[N+](=O)([O-])[O-].[Ce+4]
65 | Cerium(IV) ammonium nitrate | Al | AA2024 | 298 | 7 | 0.01 | 96.2 | [NH4+].[NH4+].[N+](=O)([O-])[O-].[N+](=O)([O-])[O-].[N+](=O)([O-])[O-].[N+](=O)([O-])[O-].[N+](=O)([O-])[O-].[N+](=O)([O-])[O-].[Ce+4]
66 | Cerium(IV) ammonium nitrate | Al | AA2024 | 298 | 7 | 0.01 | 97.3 | [NH4+].[NH4+].[N+](=O)([O-])[O-].[N+](=O)([O-])[O-].[N+](=O)([O-])[O-].[N+](=O)([O-])[O-].[N+](=O)([O-])[O-].[N+](=O)([O-])[O-].[Ce+4]
67 | Cerium(III) sulfate | Al | AA2024 | 298 | 7 | 0.01 | 91.7 | [O-]S(=O)(=O)[O-].[O-]S(=O)(=O)[O-].[O-]S(=O)(=O)[O-].[Ce+3].[Ce+3]
68 | Cerium(III) sulfate | Al | AA2024 | 298 | 7 | 0.01 | 92.3 | [O-]S(=O)(=O)[O-].[O-]S(=O)(=O)[O-].[O-]S(=O)(=O)[O-].[Ce+3].[Ce+3]
69 | Cerium(III) sulfate | Al | AA2024 | 298 | 7 | 0.01 | 93.3 | [O-]S(=O)(=O)[O-].[O-]S(=O)(=O)[O-].[O-]S(=O)(=O)[O-].[Ce+3].[Ce+3]
70 | Cerium(III) sulfate | Al | AA2024 | 298 | 7 | 0.01 | 93.8 | [O-]S(=O)(=O)[O-].[O-]S(=O)(=O)[O-].[O-]S(=O)(=O)[O-].[Ce+3].[Ce+3]
71 | Cerium(III) chloride | Al | AA2024 | 298 | 7 | 0.01 | 90.7 | [Cl-].[Cl-].[Cl-].[Ce+3]
72 | Direct Blue15 | Al | AA5005 | 298 | 7 | 0.5 | 90.76 | COC1=C(C=CC(=C1)C2=CC(=C(C=C2)N=NC3=C(C4=C(C=C(C=C4C=C3S(=O)(=O)[O-])S(=O)(=O)[O-])N)O)OC)N=NC5=C(C6=C(C=C(C=C6C=C5S(=O)(=O)[O-])S(=O)(=O)[O-])N)O.[Na+].[Na+].[Na+].[Na+]
73 | Direct Blue15 | Al | AA5005 | 298 | 7 | 0.5 | 90.58 | COC1=C(C=CC(=C1)C2=CC(=C(C=C2)N=NC3=C(C4=C(C=C(C=C4C=C3S(=O)(=O)[O-])S(=O)(=O)[O-])N)O)OC)N=NC5=C(C6=C(C=C(C=C6C=C5S(=O)(=O)[O-])S(=O)(=O)[O-])N)O.[Na+].[Na+].[Na+].[Na+]
74 | Ferrous Gluconate | Al | AA2024 | 301 | 7 | 0.05 | 99.9 | C(C(C(C(C(C(=O)[O-])O)O)O)O)O.C(C(C(C(C(C(=O)[O-])O)O)O)O)O.[Fe+2]
75 | Ferrous Gluconate | Al | AA2024 | 301 | 7 | 0.05 | 99.9 | C(C(C(C(C(C(=O)[O-])O)O)O)O)O.C(C(C(C(C(C(=O)[O-])O)O)O)O)O.[Fe+2]
76 | Ferrous Gluconate | Al | AA2024 | 301 | 7 | 0.05 | 99.9 | C(C(C(C(C(C(=O)[O-])O)O)O)O)O.C(C(C(C(C(C(=O)[O-])O)O)O)O)O.[Fe+2]
77 | Ferrous Gluconate | Al | AA2024 | 301 | 7 | 0.05 | 99.9 | C(C(C(C(C(C(=O)[O-])O)O)O)O)O.C(C(C(C(C(C(=O)[O-])O)O)O)O)O.[Fe+2]
78 | Ferrous Gluconate | Al | AA2024 | 301 | 7 | 0.05 | 99.9 | C(C(C(C(C(C(=O)[O-])O)O)O)O)O.C(C(C(C(C(C(=O)[O-])O)O)O)O)O.[Fe+2]
79 | Ferrous Gluconate | Al | AA2024 | 301 | 7 | 0.05 | 99.9 | C(C(C(C(C(C(=O)[O-])O)O)O)O)O.C(C(C(C(C(C(=O)[O-])O)O)O)O)O.[Fe+2]
80 | Ferrous Gluconate | Al | AA2024 | 301 | 7 | 0.05 | 99.9 | C(C(C(C(C(C(=O)[O-])O)O)O)O)O.C(C(C(C(C(C(=O)[O-])O)O)O)O)O.[Fe+2]
81 | Ferrous Gluconate | Al | AA2024 | 301 | 7 | 0.05 | 99.9 | C(C(C(C(C(C(=O)[O-])O)O)O)O)O.C(C(C(C(C(C(=O)[O-])O)O)O)O)O.[Fe+2]
82 | Ferrous Gluconate | Al | AA2024 | 301 | 7 | 0.05 | 99.9 | C(C(C(C(C(C(=O)[O-])O)O)O)O)O.C(C(C(C(C(C(=O)[O-])O)O)O)O)O.[Fe+2]
83 | Ferrous Gluconate | Al | AA2024 | 301 | 7 | 0.05 | 99.9 | C(C(C(C(C(C(=O)[O-])O)O)O)O)O.C(C(C(C(C(C(=O)[O-])O)O)O)O)O.[Fe+2]
84 | Ferrous Gluconate | Al | AA2024 | 301 | 7 | 0.05 | 99.9 | C(C(C(C(C(C(=O)[O-])O)O)O)O)O.C(C(C(C(C(C(=O)[O-])O)O)O)O)O.[Fe+2]
85 | Ferrous Gluconate | Al | AA2024 | 301 | 7 | 0.05 | 90 | C(C(C(C(C(C(=O)[O-])O)O)O)O)O.C(C(C(C(C(C(=O)[O-])O)O)O)O)O.[Fe+2]
86 | Ferrous Gluconate | Al | AA2024 | 301 | 7 | 0.05 | 90 | C(C(C(C(C(C(=O)[O-])O)O)O)O)O.C(C(C(C(C(C(=O)[O-])O)O)O)O)O.[Fe+2]
87 | Ferrous Gluconate | Al | AA2024 | 301 | 7 | 0.05 | 92 | C(C(C(C(C(C(=O)[O-])O)O)O)O)O.C(C(C(C(C(C(=O)[O-])O)O)O)O)O.[Fe+2]
88 | Zinc Gluconate | Al | AA2024 | 301 | 7 | 0.05 | 99.9 | C(C(C(C(C(C(=O)[O-])O)O)O)O)O.C(C(C(C(C(C(=O)[O-])O)O)O)O)O.[Zn+2]
89 | Zinc Gluconate | Al | AA2024 | 301 | 7 | 0.05 | 99.9 | C(C(C(C(C(C(=O)[O-])O)O)O)O)O.C(C(C(C(C(C(=O)[O-])O)O)O)O)O.[Zn+2]
90 | Zinc Gluconate | Al | AA2024 | 301 | 7 | 0.05 | 99.9 | C(C(C(C(C(C(=O)[O-])O)O)O)O)O.C(C(C(C(C(C(=O)[O-])O)O)O)O)O.[Zn+2]
91 | Zinc Gluconate | Al | AA2024 | 301 | 7 | 0.05 | 99.9 | C(C(C(C(C(C(=O)[O-])O)O)O)O)O.C(C(C(C(C(C(=O)[O-])O)O)O)O)O.[Zn+2]
92 | Zinc Gluconate | Al | AA2024 | 301 | 7 | 0.05 | 99.9 | C(C(C(C(C(C(=O)[O-])O)O)O)O)O.C(C(C(C(C(C(=O)[O-])O)O)O)O)O.[Zn+2]
93 | Zinc Gluconate | Al | AA2024 | 301 | 7 | 0.05 | 99.9 | C(C(C(C(C(C(=O)[O-])O)O)O)O)O.C(C(C(C(C(C(=O)[O-])O)O)O)O)O.[Zn+2]
94 | Zinc Gluconate | Al | AA2024 | 301 | 7 | 0.05 | 99.9 | C(C(C(C(C(C(=O)[O-])O)O)O)O)O.C(C(C(C(C(C(=O)[O-])O)O)O)O)O.[Zn+2]
95 | Zinc Gluconate | Al | AA2024 | 301 | 7 | 0.05 | 99.9 | C(C(C(C(C(C(=O)[O-])O)O)O)O)O.C(C(C(C(C(C(=O)[O-])O)O)O)O)O.[Zn+2]
96 | Zinc Gluconate | Al | AA2024 | 301 | 7 | 0.05 | 99.9 | C(C(C(C(C(C(=O)[O-])O)O)O)O)O.C(C(C(C(C(C(=O)[O-])O)O)O)O)O.[Zn+2]
97 | Zinc Gluconate | Al | AA2024 | 301 | 7 | 0.05 | 99.9 | C(C(C(C(C(C(=O)[O-])O)O)O)O)O.C(C(C(C(C(C(=O)[O-])O)O)O)O)O.[Zn+2]
98 | Zinc Gluconate | Al | AA2024 | 301 | 7 | 0.05 | 99.9 | C(C(C(C(C(C(=O)[O-])O)O)O)O)O.C(C(C(C(C(C(=O)[O-])O)O)O)O)O.[Zn+2]
99 | Zinc Gluconate | Al | AA2024 | 301 | 7 | 0.05 | 99.9 | C(C(C(C(C(C(=O)[O-])O)O)O)O)O.C(C(C(C(C(C(=O)[O-])O)O)O)O)O.[Zn+2]
100 | Zinc Gluconate | Al | AA2024 | 301 | 7 | 0.05 | 99.9 | C(C(C(C(C(C(=O)[O-])O)O)O)O)O.C(C(C(C(C(C(=O)[O-])O)O)O)O)O.[Zn+2]
101 | Zinc Gluconate | Al | AA2024 | 301 | 7 | 0.05 | 99.9 | C(C(C(C(C(C(=O)[O-])O)O)O)O)O.C(C(C(C(C(C(=O)[O-])O)O)O)O)O.[Zn+2]
102 | Zinc Gluconate | Al | AA2024 | 301 | 7 | 0.05 | 99.9 | C(C(C(C(C(C(=O)[O-])O)O)O)O)O.C(C(C(C(C(C(=O)[O-])O)O)O)O)O.[Zn+2]
103 | Zinc Gluconate | Al | AA2024 | 301 | 7 | 0.05 | 99.9 | C(C(C(C(C(C(=O)[O-])O)O)O)O)O.C(C(C(C(C(C(=O)[O-])O)O)O)O)O.[Zn+2]
104 | Zinc Gluconate | Al | AA2024 | 301 | 7 | 0.05 | 90 | C(C(C(C(C(C(=O)[O-])O)O)O)O)O.C(C(C(C(C(C(=O)[O-])O)O)O)O)O.[Zn+2]
105 | Zinc Gluconate | Al | AA2024 | 301 | 7 | 0.05 | 91 | C(C(C(C(C(C(=O)[O-])O)O)O)O)O.C(C(C(C(C(C(=O)[O-])O)O)O)O)O.[Zn+2]
106 | Zinc Gluconate | Al | AA2024 | 301 | 7 | 0.05 | 91 | C(C(C(C(C(C(=O)[O-])O)O)O)O)O.C(C(C(C(C(C(=O)[O-])O)O)O)O)O.[Zn+2]
107 | Zinc Gluconate | Al | AA2024 | 301 | 7 | 0.05 | 92 | C(C(C(C(C(C(=O)[O-])O)O)O)O)O.C(C(C(C(C(C(=O)[O-])O)O)O)O)O.[Zn+2]
108 | Zinc Gluconate | Al | AA2024 | 301 | 7 | 0.05 | 93 | C(C(C(C(C(C(=O)[O-])O)O)O)O)O.C(C(C(C(C(C(=O)[O-])O)O)O)O)O.[Zn+2]
109 | Zinc Gluconate | Al | AA2024 | 301 | 7 | 0.05 | 94 | C(C(C(C(C(C(=O)[O-])O)O)O)O)O.C(C(C(C(C(C(=O)[O-])O)O)O)O)O.[Zn+2]
110 | 2,4-Dihydroxybenzaldehyde thiosemicarbazone | Al | AA2024 | 303 | 7 | 0.6 | 91.72 | C1=CC(=C(C=C1O)O)C=NNC(=S)N
111 | 2,4-Dihydroxybenzaldehyde thiosemicarbazone | Al | AA2024 | 303 | 7 | 0.6 | 90 | C1=CC(=C(C=C1O)O)C=NNC(=S)N
112 | (2,3,4-Trihydroxybenzylidene)hydrazinecarbothioamide | Al | AA2024 | 303 | 7 | 0.6 | 90.86 | NC(=S)NN=CC1=C(C(=C(C=C1)O)O)O
113 | (2,3,4-Trihydroxybenzylidene)hydrazinecarbothioamide | Al | AA2024 | 303 | 7 | 0.6 | 91.57 | NC(=S)NN=CC1=C(C(=C(C=C1)O)O)O
114 | (2,3,4-Trihydroxybenzylidene)hydrazinecarbothioamide | Al | AA2024 | 303 | 7 | 0.6 | 95.02 | NC(=S)NN=CC1=C(C(=C(C=C1)O)O)O
115 | (2,3,4-Trihydroxybenzylidene)hydrazinecarbothioamide | Al | AA2024 | 303 | 7 | 0.6 | 94.6 | NC(=S)NN=CC1=C(C(=C(C=C1)O)O)O
116 | (2,3,4-Trihydroxybenzylidene)hydrazinecarbothioamide | Al | AA2024 | 303 | 7 | 0.6 | 95.93 | NC(=S)NN=CC1=C(C(=C(C=C1)O)O)O
117 | 6-Diallylamino-1,3,5-triazine-2,4-dithiol monosodium | Al | AA5052 | 303 | 7 | 0.5 | 94 | C=CCN(CC=C)C1=NC(=NC(=N1)S)S[Na]
118 | Benzotriazole | Al | AA2024 | 293 | 7 | 0.05 | 98.1 | c1ccc2c(c1)[nH]nn2
119 | Benzotriazole | Al | AA2024 | 293 | 7 | 0.05 | 97.8 | c1ccc2c(c1)[nH]nn2
120 | 5-Chlorobenzotriazole | Al | AA2024 | 293 | 7 | 0.05 | 98.1 | C1=CC2=NNN=C2C=C1Cl
121 | 5-Chlorobenzotriazole | Al | AA2024 | 293 | 7 | 0.05 | 97.8 | C1=CC2=NNN=C2C=C1Cl
122 | Methyl 1-H-benzotriazole-1-carboxylate | Al | AA2024 | 293 | 7 | 0.05 | 96.4 | COC(=O)n1nnc2ccccc12
123 | Methyl 1-H-benzotriazole-1-carboxylate | Al | AA2024 | 293 | 7 | 0.05 | 97.4 | COC(=O)n1nnc2ccccc12
124 | 2-Mercaptobenzothiazole / MBT / 1,3-Benzothiazole-2(3H)-thione | Al | AA2024 | 293 | 7 | 0.05 | 99.4 | S=c1sc2c([nH]1)cccc2
125 | 2-Mercaptobenzothiazole / MBT / 1,3-Benzothiazole-2(3H)-thione | Al | AA2024 | 293 | 7 | 0.05 | 98.3 | S=c1sc2c([nH]1)cccc2