## Fill
Inhibitor | Metal | Alloy | Time_h | Temperature_K | pH | Inhib_Concentrat_M | Salt_Concentrat_M | Synergistic_inhib_type | Synergistic_inhib_Concentrat_M | Efficiency | Methodology | Reference | Link | Contributor

## Examples
Inhibitor | Metal | Alloy | Time_h | Temperature_K | pH | Inhib_Concentrat_M | Salt_Concentrat_M | Synergistic_inhib_type | Synergistic_inhib_Concentrat_M | Efficiency | Methodology | Reference | Link | Contributor
(BENZO[D]THIAZOL-2-YLTHIO)METHYL)(2-METHOXY ETHYL)CARBONATE | Al | AA2024 | 24 | 298 | 4 | 0.001 | 0.1 | None | 0 | 0 | Image processing | Winkler, Corrosion Science 106 (2016) 229–235 | https://doi.org/10.1016/j.corsci.2016.02.008 | Tiago Galvão / Inês Ferreira, University of Aveiro, Portugal
(BENZO[D]THIAZOL-2-YLTHIO)METHYL)(2-METHOXY ETHYL)CARBONATE | Al | AA2024 | 24 | 298 | 10 | 0.001 | 0.1 | None | 0 | 0 | Image processing | Winkler, Corrosion Science 106 (2016) 229–235 | https://doi.org/10.1016/j.corsci.2016.02.008 | Tiago Galvão / Inês Ferreira, University of Aveiro, Portugal
(BENZO[D]THIAZOL-2-YLTHIO)METHYL)(2-METHOXY ETHYL)CARBONATE | Al | AA7075 | 24 | 298 | 4 | 0.001 | 0.1 | None | 0 | 0 | Image processing | Winkler, Corrosion Science 106 (2016) 229–235 | https://doi.org/10.1016/j.corsci.2016.02.008 | Tiago Galvão / Inês Ferreira, University of Aveiro, Portugal
(BENZO[D]THIAZOL-2-YLTHIO)METHYL)(2-METHOXY ETHYL)CARBONATE | Al | AA7075 | 24 | 298 | 10 | 0.001 | 0.1 | None | 0 | 0 | Image processing | Winkler, Corrosion Science 106 (2016) 229–235 | https://doi.org/10.1016/j.corsci.2016.02.008 | Tiago Galvão / Inês Ferreira, University of Aveiro, Portugal
[2-(5-METHYL)-2-HYDROXYPHENYL]BENZOTRIAZOLE | Al | AA2024 | 24 | 298 | 4 | 0.001 | 0.1 | None | 0 | 30 | Image processing | Winkler, Corrosion Science 106 (2016) 229–235 | https://doi.org/10.1016/j.corsci.2016.02.008 | Tiago Galvão / Inês Ferreira, University of Aveiro, Portugal
[2-(5-METHYL)-2-HYDROXYPHENYL]BENZOTRIAZOLE | Al | AA7075 | 24 | 298 | 10 | 0.001 | 0.1 | None | 0 | 20 | Image processing | Winkler, Corrosion Science 106 (2016) 229–235 | https://doi.org/10.1016/j.corsci.2016.02.008 | Tiago Galvão / Inês Ferreira, University of Aveiro, Portugal
1-(4-CHLOROPHENYL)-4,4-DIMETHYL-3-(1,2,4-TRIAZOLE-1-YL-METHYL)PENTANE-3-OL | Al | AA2024 | 24 | 298 | 4 | 0.001 | 0.1 | None | 0 | 30 | Image processing | Winkler, Corrosion Science 106 (2016) 229–235 | https://doi.org/10.1016/j.corsci.2016.02.008 | Tiago Galvão / Inês Ferreira, University of Aveiro, Portugal
1-(4-CHLOROPHENYL)-4,4-DIMETHYL-3-(1,2,4-TRIAZOLE-1-YL-METHYL)PENTANE-3-OL | Al | AA2024 | 24 | 298 | 10 | 0.001 | 0.1 | None | 0 | 30 | Image processing | Winkler, Corrosion Science 106 (2016) 229–235 | https://doi.org/10.1016/j.corsci.2016.02.008 | Tiago Galvão / Inês Ferreira, University of Aveiro, Portugal
1-(4-CHLOROPHENYL)-4,4-DIMETHYL-3-(1,2,4-TRIAZOLE-1-YL-METHYL)PENTANE-3-OL | Al | AA7075 | 24 | 298 | 4 | 0.001 | 0.1 | None | 0 | 30 | Image processing | Winkler, Corrosion Science 106 (2016) 229–235 | https://doi.org/10.1016/j.corsci.2016.02.008 | Tiago Galvão / Inês Ferreira, University of Aveiro, Portugal
1-(4-CHLOROPHENYL)-4,4-DIMETHYL-3-(1,2,4-TRIAZOLE-1-YL-METHYL)PENTANE-3-OL | Al | AA7075 | 24 | 298 | 10 | 0.001 | 0.1 | None | 0 | 30 | Image processing | Winkler, Corrosion Science 106 (2016) 229–235 | https://doi.org/10.1016/j.corsci.2016.02.008 | Tiago Galvão / Inês Ferreira, University of Aveiro, Portugal
5-METHYL-1H-BENZOTRIAZOLE | Cu | Cu | 168 | 298 | 2 | 0.0075 | 0 | None | 0 | 94.4 | Weight loss | Tasic, Journal of Molecular Liquids, 219 (2016) 463-473 | https://doi.org/10.1016/j.molliq.2016.03.064 | Inês Ferreira, University of Aveiro, Portugal
5-METHYL-1H-BENZOTRIAZOLE | Cu | Cu | 168 | 298 | 2 | 0.0075 | 0 | Potassium sorbate | 0.017 | 97.9 | Weight loss | Tasic, Journal of Molecular Liquids, 219 (2016) 463-473 | https://doi.org/10.1016/j.molliq.2016.03.064 | Inês Ferreira, University of Aveiro, Portugal
5-METHYL-1H-BENZOTRIAZOLE | Cu | Cu | 168 | 298 | 2 | 0.0075 | 0 | Potassium sorbate | 0.067 | 98.6 | Current density | Tasic, Journal of Molecular Liquids, 219 (2016) 463-473 | https://doi.org/10.1016/j.molliq.2016.03.064 | Inês Ferreira, University of Aveiro, Portugal
5-METHYL-1H-BENZOTRIAZOLE | Cu | Cu | 168 | 298 | 2 | 0.0075 | 0 | Potassium sorbate | 0.133 | 98.8 | Current density | Tasic, Journal of Molecular Liquids, 219 (2016) 463-473 | https://doi.org/10.1016/j.molliq.2016.03.064 | Inês Ferreira, University of Aveiro, Portugal
FOLIC ACID | Fe | Mild steel | 4 | 303 | 1.2 | 0.000113 | 0 | None | 0 | 43.68 | Weight loss | Orie, International Journal of Science and Research, 4 (2015) 2319-7064 | https://www.semanticscholar.org/paper/The-Corrosion-Inhibition-of-Mild-Steel-in-0-.-5-m-Orie-James/30265bf43060a2a2f86c93ca3008fc35aa85bf5c?p2df | Inês Ferreira, University of Aveiro, Portugal
FOLIC ACID | Fe | Mild steel | 4 | 303 | 1.2 | 0.000227 | 0 | None | 0 | 66.67 | Weight loss | Orie, International Journal of Science and Research, 4 (2015) 2319-7064 | https://www.semanticscholar.org/paper/The-Corrosion-Inhibition-of-Mild-Steel-in-0-.-5-m-Orie-James/30265bf43060a2a2f86c93ca3008fc35aa85bf5c?p2df | Inês Ferreira, University of Aveiro, Portugal
FOLIC ACID | Fe | Mild steel | 4 | 323 | 1.2 | 0.00034 | 0 | None | 0 | 73.21 | Weight loss | Orie, International Journal of Science and Research, 4 (2015) 2319-7064 | https://www.semanticscholar.org/paper/The-Corrosion-Inhibition-of-Mild-Steel-in-0-.-5-m-Orie-James/30265bf43060a2a2f86c93ca3008fc35aa85bf5c?p2df | Inês Ferreira, University of Aveiro, Portugal
FOLIC ACID | Fe | Mild steel | 4 | 323 | 1.2 | 0.000445 | 0 | None | 0 | 85.61 | Weight loss | Orie, International Journal of Science and Research, 4 (2015) 2319-7064 | https://www.semanticscholar.org/paper/The-Corrosion-Inhibition-of-Mild-Steel-in-0-.-5-m-Orie-James/30265bf43060a2a2f86c93ca3008fc35aa85bf5c?p2df | Inês Ferreira, University of Aveiro, Portugal
FOLIC ACID | Fe | Mild steel | 4 | 323 | 1.2 | 0.000567 | 0 | None | 0 | 92.2 | Weight loss | Orie, International Journal of Science and Research, 4 (2015) 2319-7064 | https://www.semanticscholar.org/paper/The-Corrosion-Inhibition-of-Mild-Steel-in-0-.-5-m-Orie-James/30265bf43060a2a2f86c93ca3008fc35aa85bf5c?p2df | Inês Ferreira, University of Aveiro, Portugal
THIAMINE HYDROCHLORIDE | Fe | Mild steel | 24 | 303 | 2.2 | 7e-05 | 0 | None | 0 | 19.88 | Weight loss | Aloysius, Egyptian Journal of Petroleum, 27 (2018) 371-381 | https://doi.org/10.1016/j.ejpe.2017.06.003 | Inês Ferreira, University of Aveiro, Portugal
THIAMINE HYDROCHLORIDE | Fe | Mild steel | 24 | 303 | 2.2 | 0.00012 | 0 | None | 0 | 28.7 | Weight loss | Aloysius, Egyptian Journal of Petroleum, 27 (2018) 371-381 | https://doi.org/10.1016/j.ejpe.2017.06.003 | Inês Ferreira, University of Aveiro, Portugal
THIAMINE HYDROCHLORIDE | Fe | Mild steel | 0.5 | 303 | 2.2 | 0.0003 | 0 | None | 0 | 72.36 | Electrochemical Impedance Spectroscopy | Aloysius, Egyptian Journal of Petroleum, 27 (2018) 371-381 | https://doi.org/10.1016/j.ejpe.2017.06.003 | Inês Ferreira, University of Aveiro, Portugal
THIAMINE HYDROCHLORIDE | Fe | Mild steel | 0.5 | 303 | 2.2 | 0.0004 | 0 | None | 0 | 77.15 | Electrochemical Impedance Spectroscopy | Aloysius, Egyptian Journal of Petroleum, 27 (2018) 371-381 | https://doi.org/10.1016/j.ejpe.2017.06.003 | Inês Ferreira, University of Aveiro, Portugal
THIAMINE HYDROCHLORIDE | Fe | Mild steel | 0.5 | 303 | 2.2 | 0.0006 | 0 | None | 0 | 87.96 | Electrochemical Impedance Spectroscopy | Aloysius, Egyptian Journal of Petroleum, 27 (2018) 371-381 | https://doi.org/10.1016/j.ejpe.2017.06.003 | Inês Ferreira, University of Aveiro, Portugal
BIOTIN | Fe | Mild steel | 24 | 303 | 2.2 | 0.0001 | 0 | None | 0 | 57.87 | Weight loss | Aloysius, Egyptian Journal of Petroleum, 27 (2018) 371-381 | https://doi.org/10.1016/j.ejpe.2017.06.003 | Inês Ferreira, University of Aveiro, Portugal
BIOTIN | Fe | Mild steel | 24 | 303 | 2.2 | 0.0002 | 0 | None | 0 | 63.91 | Weight loss | Aloysius, Egyptian Journal of Petroleum, 27 (2018) 371-381 | https://doi.org/10.1016/j.ejpe.2017.06.003 | Inês Ferreira, University of Aveiro, Portugal
BIOTIN | Fe | Mild steel | 0.5 | 303 | 2.2 | 0.0006 | 0 | None | 0 | 82.79 | Electrochemical Impedance Spectroscopy | Aloysius, Egyptian Journal of Petroleum, 27 (2018) 371-381 | https://doi.org/10.1016/j.ejpe.2017.06.003 | Inês Ferreira, University of Aveiro, Portugal
BIOTIN | Fe | Mild steel | 0.5 | 303 | 2.2 | 0.0008 | 0 | None | 0 | 86.61 | Electrochemical Impedance Spectroscopy | Aloysius, Egyptian Journal of Petroleum, 27 (2018) 371-381 | https://doi.org/10.1016/j.ejpe.2017.06.003 | Inês Ferreira, University of Aveiro, Portugal

## Column explanation
Column name | Meaning
Inhibitor | Name of the corrosion inhibitor (organic or inorganic)
Metal | The type of metal of the substrate
Alloy | The name of the alloy
Time | Time in hours
Temperature | Temperature in Kelvin
pH | Initial pH value (if no acid or base was added to the electrolyte, it is assumed neutral, pH = 7)
Inhib_Concentrat_M | Initial corrosion inhibitor concentration in the electrolyte
Salt_Concentrat_M | Initial aggressive salt concentration in the electrolyte, such as NaCl (it excludes the concentration of well-known acids and bases, which is taken into account by the pH value)
Synergistic_inhib_type | Name of the synergistic inhibitor that was added to the mixture (if no synergistic inhibitor was tested, it should be written «None»)
Synergistic_inhib_Concentrat_M | Initial concentration of the synergistic inhibitor
Efficiency | Corrosion inhibition value
Methodology | Name of technique/method used to obtain the corrosion inhibition efficiency
Reference | Scientific article (to make it short, we indicate just the name of the first author and no tile)
Link | Web link to the publication, preferably through the DOI number
Contributor | Name and affiliation of the contributor(s) to the database (it doesn't have to be the author of the publication)