## List avionics
Index | Inhibitor | Metal | Alloy | Temperature_K | pH | Salt_Concentration | Efficiency
1 | 2-Mercaptoacetic acid | Al | AA2024 | 298 | 7 | 0.1 | 96
2 | 2-Mercaptobenzimidazole | Al | AA2024 | 298 | 7 | 0.1 | 90
3 | 2-Mercaptobenzothiazole / MBT / 1,3-Benzothiazole-2(3H)-thione | Al | AA2024 | 298 | 7 | 0.1 | 95
4 | 2-Mercaptobenzothiazole / MBT / 1,3-Benzothiazole-2(3H)-thione | Al | AA7075 | 298 | 7 | 0.1 | 91
5 | 3-Mercaptopropanoic acid | Al | AA2024 | 298 | 7 | 0.1 | 100
6 | 4-Mercaptobenzoic acid | Al | AA2024 | 298 | 7 | 0.1 | 97
7 | 6-Amino-2-mercaptobenzothiazole | Al | AA7075 | 298 | 7 | 0.1 | 94
8 | 6-Mercaptonicotinic acid | Al | AA2024 | 298 | 7 | 0.1 | 94
9 | Benzotriazole | Al | AA2024 | 298 | 7 | 0.1 | 98
10 | Benzotriazole | Al | AA7075 | 298 | 7 | 0.1 | 92
11 | Diethyldithiocarbamic acid | Al | AA2024 | 298 | 7 | 0.1 | 97
12 | Diethyldithiocarbamic acid | Al | AA7075 | 298 | 7 | 0.1 | 96
13 | 5,5'-Dithiobis(2-nitrobenzoic acid) | Al | AA2024 | 298 | 7 | 0.6 | 94.4
14 | 5,5'-Dithiobis(2-nitrobenzoic acid) | Al | AA2024 | 298 | 7 | 0.6 | 90.4
15 | 5,5'-Dithiobis(2-nitrobenzoic acid) | Al | AA2024 | 298 | 7 | 0.6 | 90
16 | 5,5'-Dithiobis(2-nitrobenzoic acid) | Al | AA2024 | 308 | 7 | 0.6 | 92.4
17 | Sodium sulfite | Al | AA2024 | 298 | 7 | 0.6 | 98.5
18 | Sodium sulfite | Al | AA2024 | 298 | 7 | 0.6 | 98.7
19 | Sodium sulfite | Al | AA2024 | 308 | 7 | 0.6 | 95.5
20 | Sodium sulfite | Al | AA2024 | 308 | 7 | 0.6 | 96
21 | Sodium sulfite | Al | AA2024 | 318 | 7 | 0.6 | 92.7
22 | Sodium sulfite | Al | AA2024 | 318 | 7 | 0.6 | 94
23 | Sodium sulfite | Al | AA2024 | 328 | 7 | 0.6 | 91.7
24 | Disodium-N-octyliminodiacetate | Al | AA2024 | 303 | 7 | 0.6 | 90.02
25 | Disodium-N-decyliminodiacetate | Al | AA2024 | 303 | 7 | 0.6 | 90.89
26 | Disodium-N-dodecyliminodiacetate | Al | AA2024 | 303 | 7 | 0.6 | 91.79
27 | Disodium-N-dodecyliminodiacetate | Al | AA2024 | 303 | 7 | 0.6 | 92.19
28 | Disodium-N-dodecyliminodiacetate | Al | AA2024 | 303 | 7 | 0.6 | 91.45
29 | Disodium-N-octyliminodiacetate | Al | AA2024 | 303 | 7 | 0.6 | 90.18
30 | Disodium-N-decyliminodiacetate | Al | AA2024 | 303 | 7 | 0.6 | 90.38
31 | Disodium-N-dodecyliminodiacetate | Al | AA2024 | 303 | 7 | 0.6 | 91.78
32 | Disodium-N-dodecyliminodiacetate | Al | AA2024 | 303 | 7 | 0.6 | 92.25
33 | Disodium-N-dodecyliminodiacetate | Al | AA2024 | 303 | 7 | 0.6 | 91.45
34 | Cerium (III) ammonium nitrate | Al | AA2024 | 298 | 2024-04-05 | 0.01 | 90.1
35 | Cerium(III) nitrate | Al | AA2024 | 298 | 7 | 0.01 | 91.7
36 | Cerium(III) nitrate | Al | AA2024 | 298 | 7 | 0.01 | 94.6
37 | Cerium(III) nitrate | Al | AA2024 | 298 | 7 | 0.01 | 96
38 | Cerium(III) nitrate | Al | AA2024 | 298 | 7 | 0.01 | 96.8
39 | Cerium(III) nitrate | Al | AA2024 | 298 | 7 | 0.01 | 97
40 | Cerium(III) nitrate | Al | AA2024 | 298 | 7 | 0.01 | 97.3
41 | Cerium(III) nitrate | Al | AA2024 | 298 | 7 | 0.01 | 97.5
42 | Cerium(IV) ammonium nitrate | Al | AA2024 | 298 | 7 | 0.01 | 91.3
43 | Cerium(IV) ammonium nitrate | Al | AA2024 | 298 | 7 | 0.01 | 93.5
44 | Cerium(IV) ammonium nitrate | Al | AA2024 | 298 | 7 | 0.01 | 96.3
45 | Cerium(IV) ammonium nitrate | Al | AA2024 | 298 | 7 | 0.01 | 96.5
46 | Cerium(IV) ammonium nitrate | Al | AA2024 | 298 | 7 | 0.01 | 96.7
47 | Cerium(IV) ammonium nitrate | Al | AA2024 | 298 | 7 | 0.01 | 97.3
48 | Cerium(III) sulfate | Al | AA2024 | 298 | 7 | 0.01 | 94.3
49 | Cerium(III) sulfate | Al | AA2024 | 298 | 7 | 0.01 | 93.6
50 | Cerium(III) sulfate | Al | AA2024 | 298 | 7 | 0.01 | 91.5
51 | Cerium(III) sulfate | Al | AA2024 | 298 | 7 | 0.01 | 93
52 | Cerium(III) sulfate | Al | AA2024 | 298 | 7 | 0.01 | 93.3
53 | Cerium(III) sulfate | Al | AA2024 | 298 | 7 | 0.01 | 93.4
54 | Cerium(III) sulfate | Al | AA2024 | 298 | 7 | 0.01 | 93.9
55 | Cerium(III) chloride | Al | AA2024 | 298 | 7 | 0.01 | 93.6
56 | Cerium(III) chloride | Al | AA2024 | 298 | 7 | 0.01 | 95.9
57 | Cerium(III) nitrate | Al | AA2024 | 298 | 7 | 0.01 | 93.8
58 | Cerium(III) nitrate | Al | AA2024 | 298 | 7 | 0.01 | 94.9
59 | Cerium(III) nitrate | Al | AA2024 | 298 | 7 | 0.01 | 96
60 | Cerium(III) nitrate | Al | AA2024 | 298 | 7 | 0.01 | 96.3
61 | Cerium(III) nitrate | Al | AA2024 | 298 | 7 | 0.01 | 97.4
62 | Cerium(IV) ammonium nitrate | Al | AA2024 | 298 | 7 | 0.01 | 91
63 | Cerium(IV) ammonium nitrate | Al | AA2024 | 298 | 7 | 0.01 | 94.2
64 | Cerium(IV) ammonium nitrate | Al | AA2024 | 298 | 7 | 0.01 | 95.7
65 | Cerium(IV) ammonium nitrate | Al | AA2024 | 298 | 7 | 0.01 | 96.2
66 | Cerium(IV) ammonium nitrate | Al | AA2024 | 298 | 7 | 0.01 | 97.3
67 | Cerium(III) sulfate | Al | AA2024 | 298 | 7 | 0.01 | 91.7
68 | Cerium(III) sulfate | Al | AA2024 | 298 | 7 | 0.01 | 92.3
69 | Cerium(III) sulfate | Al | AA2024 | 298 | 7 | 0.01 | 93.3
70 | Cerium(III) sulfate | Al | AA2024 | 298 | 7 | 0.01 | 93.8
71 | Cerium(III) chloride | Al | AA2024 | 298 | 7 | 0.01 | 90.7
72 | Direct Blue15 | Al | AA5005 | 298 | 7 | 0.5 | 90.76
73 | Direct Blue15 | Al | AA5005 | 298 | 7 | 0.5 | 90.58
74 | Ferrous Gluconate | Al | AA2024 | 301 | 7 | 0.05 | 99.9
75 | Ferrous Gluconate | Al | AA2024 | 301 | 7 | 0.05 | 99.9
76 | Ferrous Gluconate | Al | AA2024 | 301 | 7 | 0.05 | 99.9
77 | Ferrous Gluconate | Al | AA2024 | 301 | 7 | 0.05 | 99.9
78 | Ferrous Gluconate | Al | AA2024 | 301 | 7 | 0.05 | 99.9
79 | Ferrous Gluconate | Al | AA2024 | 301 | 7 | 0.05 | 99.9
80 | Ferrous Gluconate | Al | AA2024 | 301 | 7 | 0.05 | 99.9
81 | Ferrous Gluconate | Al | AA2024 | 301 | 7 | 0.05 | 99.9
82 | Ferrous Gluconate | Al | AA2024 | 301 | 7 | 0.05 | 99.9
83 | Ferrous Gluconate | Al | AA2024 | 301 | 7 | 0.05 | 99.9
84 | Ferrous Gluconate | Al | AA2024 | 301 | 7 | 0.05 | 99.9
85 | Ferrous Gluconate | Al | AA2024 | 301 | 7 | 0.05 | 90
86 | Ferrous Gluconate | Al | AA2024 | 301 | 7 | 0.05 | 90
87 | Ferrous Gluconate | Al | AA2024 | 301 | 7 | 0.05 | 92
88 | Zinc Gluconate | Al | AA2024 | 301 | 7 | 0.05 | 99.9
89 | Zinc Gluconate | Al | AA2024 | 301 | 7 | 0.05 | 99.9
90 | Zinc Gluconate | Al | AA2024 | 301 | 7 | 0.05 | 99.9
91 | Zinc Gluconate | Al | AA2024 | 301 | 7 | 0.05 | 99.9
92 | Zinc Gluconate | Al | AA2024 | 301 | 7 | 0.05 | 99.9
93 | Zinc Gluconate | Al | AA2024 | 301 | 7 | 0.05 | 99.9
94 | Zinc Gluconate | Al | AA2024 | 301 | 7 | 0.05 | 99.9
95 | Zinc Gluconate | Al | AA2024 | 301 | 7 | 0.05 | 99.9
96 | Zinc Gluconate | Al | AA2024 | 301 | 7 | 0.05 | 99.9
97 | Zinc Gluconate | Al | AA2024 | 301 | 7 | 0.05 | 99.9
98 | Zinc Gluconate | Al | AA2024 | 301 | 7 | 0.05 | 99.9
99 | Zinc Gluconate | Al | AA2024 | 301 | 7 | 0.05 | 99.9
100 | Zinc Gluconate | Al | AA2024 | 301 | 7 | 0.05 | 99.9
101 | Zinc Gluconate | Al | AA2024 | 301 | 7 | 0.05 | 99.9
102 | Zinc Gluconate | Al | AA2024 | 301 | 7 | 0.05 | 99.9
103 | Zinc Gluconate | Al | AA2024 | 301 | 7 | 0.05 | 99.9
104 | Zinc Gluconate | Al | AA2024 | 301 | 7 | 0.05 | 90
105 | Zinc Gluconate | Al | AA2024 | 301 | 7 | 0.05 | 91
106 | Zinc Gluconate | Al | AA2024 | 301 | 7 | 0.05 | 91
107 | Zinc Gluconate | Al | AA2024 | 301 | 7 | 0.05 | 92
108 | Zinc Gluconate | Al | AA2024 | 301 | 7 | 0.05 | 93
109 | Zinc Gluconate | Al | AA2024 | 301 | 7 | 0.05 | 94
110 | 2,4-Dihydroxybenzaldehyde thiosemicarbazone | Al | AA2024 | 303 | 7 | 0.6 | 91.72
111 | 2,4-Dihydroxybenzaldehyde thiosemicarbazone | Al | AA2024 | 303 | 7 | 0.6 | 90
112 | (2,3,4-Trihydroxybenzylidene)hydrazinecarbothioamide | Al | AA2024 | 303 | 7 | 0.6 | 90.86
113 | (2,3,4-Trihydroxybenzylidene)hydrazinecarbothioamide | Al | AA2024 | 303 | 7 | 0.6 | 91.57
114 | (2,3,4-Trihydroxybenzylidene)hydrazinecarbothioamide | Al | AA2024 | 303 | 7 | 0.6 | 95.02
115 | (2,3,4-Trihydroxybenzylidene)hydrazinecarbothioamide | Al | AA2024 | 303 | 7 | 0.6 | 94.6
116 | (2,3,4-Trihydroxybenzylidene)hydrazinecarbothioamide | Al | AA2024 | 303 | 7 | 0.6 | 95.93
117 | 6-Diallylamino-1,3,5-triazine-2,4-dithiol monosodium | Al | AA5052 | 303 | 7 | 0.5 | 94
118 | Benzotriazole | Al | AA2024 | 293 | 7 | 0.05 | 98.1
119 | Benzotriazole | Al | AA2024 | 293 | 7 | 0.05 | 97.8
120 | 5-Chlorobenzotriazole | Al | AA2024 | 293 | 7 | 0.05 | 98.1
121 | 5-Chlorobenzotriazole | Al | AA2024 | 293 | 7 | 0.05 | 97.8
122 | Methyl 1-H-benzotriazole-1-carboxylate | Al | AA2024 | 293 | 7 | 0.05 | 96.4
123 | Methyl 1-H-benzotriazole-1-carboxylate | Al | AA2024 | 293 | 7 | 0.05 | 97.4
124 | 2-Mercaptobenzothiazole / MBT / 1,3-Benzothiazole-2(3H)-thione | Al | AA2024 | 293 | 7 | 0.05 | 99.4
125 | 2-Mercaptobenzothiazole / MBT / 1,3-Benzothiazole-2(3H)-thione | Al | AA2024 | 293 | 7 | 0.05 | 98.3